## Sheet1
SHASHI FLUOROPLASTIKS
PTFE & Filled Compositions - Physical Properties
Sr.No |  | Property | Unit | Test Method | Virgin |  | Chemically |  | 15% Glass |  | 25% Glass |  | 5% Glass |  | 15% Glass |  | 25% Carbon |  | 35% Carbon |  | 15% Graphite |  | 40% |  | 60% |  | 55%
|  |  |  | Reference | PTFE |  | Modified |  | Filled PTFE |  | Filled PTFE |  | +5% MoS2 |  | +5% MoS2 |  | Filled PTFE |  | Filled PTFE |  | Filled PTFE |  | Bronze |  | Bronze |  | Bronze +
[7 empty] | PTFE | [5 empty] | Filled PTFE |  | Filled PTFE | [7 empty] | TSQ Filled |  | Filled PTFE |  | 5% MoS2
PTFE
| 1 | Density | gm/cc | ASTM D-792 | 2.1 - 2.2 |  | 2.15 - 2.2 |  | 2.15 - 2.22 |  | 2.22 - 2.25 |  | 2.20 - 2.24 |  | 2.20 - 2.24 |  | 2.0 - 2.14 |  | 2.0 - 2.14 |  | 2.10 - 2.16 |  | 3.0 - 3.2 |  | 3.8 - 4.0 |  | 3.8 - 4.0
| 2 | Tensile Strength | kgf/cm2 | ASTM D-638 | 210 - 375 |  | 300 - 325 |  | 180 - 260 |  | 125 - 200 |  | 175 - 250 |  | 150 - 220 |  | 125 - 200 |  | 100 - 175 |  | 150 - 200 |  | 125 - 300 |  | 125 - 200 |  | 125 - 200
| 3 | Elongation of Break | % | ASTM D-638 | 250 - 400 |  | 400 - 450 |  | 225 - 325 |  | 200 - 300 |  | 200 - 300 |  | 220 - 320 |  | 125 - 200 |  | 100 - 150 |  | 150 - 250 |  | 225 - 325 |  | 150 - 300 |  | 150 - 300
| 4 | Compressive strength | kgf/cm2 | ASTM D-695 | 40 - 50 |  | 45 - 55 |  | 65 - 75 |  | 75 - 85 |  | 60 - 70 |  | 65 - 75 |  | 75 - 85 |  | 80 - 90 |  | 65 - 75 |  | 85 - 100 |  | 115 - 125 |  | 115 - 125
| 5 | Compressive Modulus | kgf/cm2 | ASTM D-695 | 3500 - 4000 |  | 4000 - 4500 |  | 5500 - 6000 |  | 6500 - 7000 |  | 5000 - 6000 |  | 5500 - 6000 |  | 8000 - 8400 |  | 8250 - 8700 |  | 7500 - 8000 |  | 8000 - 8500 |  | 7500 - 8800 |  | 7500 - 8800
| 6 | Deformation under load (Max.) | % | ASTM D-621
| A | 2 Hrs. 23oC 113 kgf |  |  | 12 |  | 3.5 |  | 10 |  | 9 |  | 11 |  | 10 |  | 5 |  | 4 |  | 6 |  | 5 |  | 4 |  | 4
| B | 24 Hrs. 23oC 113 kgf |  |  | 15 |  | 5 |  | 12 |  | 11 |  | 13 |  | 12 |  | 7 |  | 6 |  | 8 |  | 6 |  | 5 |  | 5
| C | Permanent |  |  | 8 |  | 2.5 |  | 7.5 |  | 7 |  | 8.5 |  | 7.5 |  | 3.5 |  | 3 |  | 4.5 |  | 3 |  | 2.5 |  | 2.5
| D | 2 Hrs. 150oC 113 kgf |  |  | 55 |  | 40 |  | 52 |  | 50 |  | 52 |  | 50 |  | 35 |  | 30 |  | 43 |  | 42 |  | 40 |  | 40
| 7 | Flexural Strength | kgf/cm2 | ASTM D-790 | 50 - 57 |  | 55 - 60 |  | 45 - 50 |  | 35 - 42 |  | 45 - 50 |  | 45 - 50 |  | 90 - 96 |  | 85 - 90 |  | 55 - 60 |  | 80 - 85 |  | 75 - 80 |  | 75 - 80
| 8 | Flexural Modulus | kgf/cm2 | ASTM D-790 | 3500-6300 |  | 7000 |  | 20000 |  | 16700 |  | 20000 |  | 20000 |  | 11900 |  | 10500 |  | 11000 |  | 14000 |  | 13800 |  | 13500
| 9 | Impact Strength | cmkgf/cm2 | ASTM D-256
| A | - 20oC |  |  | 9 |  | 9 |  | 9.25 |  | 9.5 |  | 9 |  | 9 |  | 8 |  | 9.5 |  | 10 |  | 11 |  | 11 |  | 11
| B | + 20oC |  |  | 15 |  | 15 |  | 12.5 |  | 11 |  | 12 |  | 12 |  | 10 |  | 12 |  | 14 |  | 9 |  | 10 |  | 10
| 10 | Hardness | Shore D | ASTM D-2240 | 52 - 58 |  | 58 - 63 |  | 55 - 63 |  | 58 - 63 |  | 60 - 65 |  | 60 - 65 |  | 60 - 65 |  | 60 - 65 |  | 58 - 63 |  | 63 - 68 |  | 63 - 68 |  | 62 - 67
| 11 | Coefficient of Friction | - | ASTM D-1894
| A | Dynamic P-7 kg/cm2V-0.5 |  |  | 0.04 - 0.06 |  | 0.02 - 0.03 |  | 0.31 - 0.37 |  | 0.5 - 0.54 |  | 0.15 - 0.20 |  | 0.15 - 0.20 |  | 0.12 - 0.17 |  | 0.13 - 0.18 |  | 0.11 - 0.16 |  | 0.11 - 0.15 |  | 0.12 - 0.16 |  | 0.11 - 0.14
| B | Static P-35 kg/cm2 |  |  | 0.05 - 0.08 |  | 0.04 - 0.06 |  | 0.10 - 0.12 |  | 0.11 - 0.13 |  | 0.08 - 0.10 |  | 0.08 - 0.10 |  | 0.09 - 0.11 |  | 0.10 - 0.12 |  | 0.08 - 0.10 |  | 0.08 - 0.10 |  | 0.08 - 0.10 |  | 0.07 - 0.09
| 12 | Wear Rate(Max.) | gm/s | ASTM D-137 | 0.01 |  | 0.01 |  | 0.01 |  | 0.01 |  | 0.01 |  | 0.01 |  | 0.01 |  | 0.01 |  | 0.01 |  | 0.01 |  | 0.01 |  | 0.01
| 13 | Continous Service Temp. at Atmospheric pressure | oC | ASTM D-648 | -250 To +260 |  | -250 To +260 |  | -250 To +260 |  | -250 To +260 |  | -250 To +260 |  | -250 To +260 |  | -250 To +260 |  | -250 To +260 |  | -250 To +260 |  | -250 To +260 |  | -250 To +260 |  | -250 To +260
| 14 | Heat Resistance (Max.) | % | ASTM D-648 | 0.01 |  | 0.01 |  | 0.01 |  | 0.01 |  | 0.01 |  | 0.01 |  | 0.01 |  | 0.01 |  | 0.01 |  | 0.01 |  | 0.01 |  | 0.01
| 15 | Thermal Conductivity | 10-1 cal | ASTM D-5930 | 6 |  | 6 |  | 8 |  | 9 |  | 9 |  | 9 |  | 13 |  | 14 |  | 14 |  | 17 |  | 19 |  | 19
|  | (max.) | cm SoC
| 16 | Liner Thermal Expansion (Max.) | % | ASTM D-696 | A | R | A | R | A | R | A | R | A | R | A | R | A | R | A | R | A | R | A | R | A | R | A | R
| A | 30 - 150oC |  |  | 1.5 | 1.5 | 1.5 | 1.5 | 1.5 | 1 | 1.5 | 0.7 | 1.5 | 1 | 1.5 | 1 | 1.2 | 1 | 1.1 | 0.9 | 1.3 | 1 | 1.15 | 0.95 | 1.1 | 0.9 | 1.1 | 0.9
| B | 30 - 200oC |  |  | 2.4 | 2.3 | 2.4 | 2.3 | 2.3 | 1.8 | 2.2 | 1 | 2.3 | 1.8 | 2.3 | 1.8 | 1.9 | 1.5 | 1.8 | 1.4 | 2 | 1.7 | 1.85 | 1.55 | 1.8 | 1.5 | 1.8 | 1.5
| C | 30 - 250oC |  |  | 3.4 | 3.6 | 3.4 | 3.6 | 3.3 | 2.2 | 3.2 | 1.4 | 3.3 | 2.2 | 3.3 | 2.2 | 2.7 | 2.4 | 2.5 | 2.3 | 3 | 2.5 | 2.55 | 2.55 | 2.5 | 2.2 | 2.5 | 2.2
| 17 | Dimensional stability | % | ASTM D-1710
| A | Length |  |  | 1.5 - 3 |  | 1.5 - 3 |  | 1.5 - 3 |  | 1.5 - 3 |  | 1.5 - 3 |  | 1.5 - 3 |  | 1.5 - 3 |  | 1.5 - 3 |  | 1.5 - 3 |  | 1.5 - 3 |  | 1.5 - 3 |  | 1.5 - 3
| B | Diameter |  |  | 0.5 - 1 |  | 0.5 - 1 |  | 0.5 - 1 |  | 0.5 - 1 |  | 0.5 - 1 |  | 0.5 - 1 |  | 0.5 - 1 |  | 0.5 - 1 |  | 0.5 - 1 |  | 0.5 - 1 |  | 0.5 - 1 |  | 0.5 - 1
| 18 | Dielectric Strength | Kv/mm | ASTM D-149 | 22 - 24 |  | 30 - 35 |  | 15 - 16 |  | 11 -12 |  | 15 - 16 |  | 15 - 16 |  | 1 -2 |  | 1 -2 |  | 1- 2 |  | Conductive |  | Conductive |  | Conductive
| 19 | Volume Resistivity | ohm cm | ASTM D-257 | >1018 |  | >1020 |  | >1015 |  | >1015 |  | >1015 |  | >1015 |  | >104 |  | >104 |  | >103 |  | >107 |  | >107 |  | >107
| 20 | Surface Resistivity | ohm | ASTM D-258 | >1015 |  | >1018 |  | >1015 |  | >1015 |  | >1015 |  | >1015 |  | >107 |  | >107 |  | >106 |  | >109 |  | >109 |  | >1010
| 21 | Water Absorption (Max.) | % | ASTM D-570 | 0 |  | 0 |  | 0.015 |  | 0.013 |  | 0.015 |  | 0.015 |  | 0 |  | 0 |  | 0 |  | 0 |  | 0 |  | 0
| 22 | Chemical Resistance (Max.) | % | ASTM D-543
| A | Permeability |  |  | 0.01 |  | 0.01 |  | 0.01 |  | 0.01 |  | 0.01 |  | 0.01 |  | 0.01 |  | 0.01 |  | 0.01 |  | 0.01 |  | 0.01 |  | 0.01
| B | Dissolution |  |  | 0.01 |  | 0.01 |  | 0.01 |  | 0.01 |  | 0.01 |  | 0.01 |  | 0.01 |  | 0.01 |  | 0.01 |  | 0.01 |  | 0.01 |  | 0.01
| 23 | PTFE is chemically inert & unaffected by all known chemicals except molten or dissolved alkali metals - Sodium; Potassium; Rubidium; Cesiurn; Francium & Fluorine gae, certain fluorine compunds & complexes a elevated temperatures.
Filled PTFE has inferior chemical resistance depending upon the particular filler.
Note :- Data quoted are average values only and should not be used as specifications for designing applications.